## Бетон
Коммерческое предложение | [5 empty] | "Утверждаю"
Директор ООО "Гнёздовский завод ЖБИ"
____________________ Ю.А. Абрамов
Действительно с " 21 " мая 2018 г. по " 31 " мая 2018 г.
Т О В А Р Н Ы Й Б Е Т О Н
Марка | Класс, В | Морозостой-кость F /Водонепро-ницаем. W | Заполнитель | Подвижность |  | Цена 1 м3 с НДС
М-100 | 7.5 | F50/W2 | гравий (фракция 3-20 мм) | П2, П3 | 50 | 2350
М-150 | 10; 12,5 | F50/W2 |  |  | 50 | 2400
М-200 | 15 | F50/W2 |  |  | 50 | 2500
|  | F100/W4 |  |  |  | 3030
М-250 | 20 | F50/W2 |  |  | 100 | 2650
М-300 | 22.5 | F50/W2 |  |  | 100 | 2850
М-350 | 25 | F50/W2 |  |  | 200 | 3350
М-400 | 30 | F50/W2 |  |  | 200 | 3720
М-350 | 25 | F200/W6 | гранитный щебень (фракция 5-20 мм) | П2, П3 |  | 5270
М-400 | 30 | F300/W8 |  |  |  | 5430
Подвижность П2: Осадка конуса (ОК): 5-9 см; Подвижность П3: ОК: 10-15 см.
Ц Е М Е Н Т Н Ы Й Р А С Т В О Р
М-100 |  | F50 | крупный песок | Пк2, Пк3 | 50 | 2200
М-150 | [5 empty] | 2500
М-150 (с пластификатором) | [5 empty] | 3035
М-200 | [5 empty] | 2970
М-250 | [5 empty] | 3110
М-300 | [5 empty] | 3355
М4 (Штукатурно- известковый) |  |  | известь | F50/Пк4 | 50 | 2700
М-150 |  |  | мелкий песок | F50/Пк4 | 50 | 3605
М-200 | [5 empty] | 3890
Т Р А Н С П О Р Т
| Миксер |  |  | Цена за 1 час, без НДС
| 8 м3 |  |  | 1550
| Автобетононасос 32 м |  |  | 24 000,00 (смена 8 час.)
9 000,00 (min 3 часа)
| Экскаватор колесный ЭО-2621 |  |  | 1000